## 一次出成率
直径10mm以上一次出成率
车间 |  | 3.01 | 3.02 | 3.03 | 3.04 | 3.05 | 3.06 | 3.07 | 3.08 | 3.09 | 3.1 | 3.11 | 3.12 | 3.13 | 3.14 | 3.15 | 3.16 | 3.17 | 3.18 | 3.19 | 3.2 | 3.21 | 3.22 | 3.23 | 3.24 | 3.25 | 3.26 | 3.27 | 3.28 | 3.29 | 3.3 | 3.31
研磨徐 | 产量 | 0 | 0 | 8410 | 5704 | 12277 | 7047 | 1 | 1 | 1 | 10072 | 8322 | 0 | 20694 | 12718 | 12881 | 0 | 0 | 0 | 0 | 0 | 0 | 0 | 0 | 0 | 0 | 0 | 0 | 0 | 0 | 0 | 0
| 不良品 | 0 | 0 | 58 | 34 | 6 | 311 | 0 | 0 | 0 | 35 | 27 | 0 | 3 | 112 | 4 | 0 | 0 | 0 | 0 | 0 | 0 | 0 | 0 | 0 | 0 | 0 | 0 | 0 | 0 | 0 | 0
| 合格品 | 0 | 0 | 8352 | 5670 | 12271 | 6736 | 1 | 1 | 1 | 10037 | 8295 | 0 | 20691 | 12606 | 12877 | 0 | 0 | 0 | 0 | 0 | 0 | 0 | 0 | 0 | 0 | 0 | 0 | 0 | 0 | 0 | 0
| 出成率 | #DIV/0! | #DIV/0! | 99.31% | 99.4% | 99.95% | 95.59% | 100% | 100% | 100% | 99.65% | 99.68% | #DIV/0! | 99.99% | 99.12% | 99.97% | #DIV/0! | #DIV/0! | #DIV/0! | #DIV/0! | #DIV/0! | #DIV/0! | #DIV/0! | #DIV/0! | #DIV/0! | #DIV/0! | #DIV/0! | #DIV/0! | #DIV/0! | #DIV/0! | #DIV/0! | #DIV/0!
研磨宋 | 产量 | 0 | 0 | 10233 | 0 | 9753 | 6773 | 6772 | 1 | 7564 | 9900 | 12046 | 20101 | 11343 | 14744 | 12059 | 0 | 0 | 0 | 0 | 0 | 0 | 0 | 0 | 0 | 0 | 0 | 0 | 0 | 0 | 0 | 0
| 不良品 | 0 | 0 | 51 | 0 | 47 | 38 | 97 | 0 | 92 | 82 | 27 | 182 | 47 | 4 | 98 | 0 | 0 | 0 | 0 | 0 | 0 | 0 | 0 | 0 | 0 | 0 | 0 | 0 | 0 | 0 | 0
| 合格品 | 0 | 0 | 10182 | 0 | 9706 | 6735 | 6675 | 1 | 7472 | 9818 | 12019 | 19919 | 11296 | 14740 | 11961 | 0 | 0 | 0 | 0 | 0 | 0 | 0 | 0 | 0 | 0 | 0 | 0 | 0 | 0 | 0 | 0
| 出成率 | #DIV/0! | #DIV/0! | 99.5% | #DIV/0! | 99.52% | 99.44% | 98.57% | 100% | 98.78% | 99.17% | 99.78% | 99.09% | 99.59% | 99.97% | 99.19% | #DIV/0! | #DIV/0! | #DIV/0! | #DIV/0! | #DIV/0! | #DIV/0! | #DIV/0! | #DIV/0! | #DIV/0! | #DIV/0! | #DIV/0! | #DIV/0! | #DIV/0! | #DIV/0! | #DIV/0! | #DIV/0!
研磨合计 | 产量 | 0 | 0 | 18643 | 5704 | 22030 | 13820 | 6773 | 2 | 7565 | 19972 | 20368 | 20101 | 32037 | 27462 | 24940 | 0 | 0 | 0 | 0 | 0 | 0 | 0 | 0 | 0 | 0 | 0 | 0 | 0 | 0 | 0 | 0
| 不良品 | 0 | 0 | 165 | 766 | 265 | 1103 | 252 | 0 | 670 | 332 | 476 | 156 | 343 | 167 | 399 | 0 | 0 | 0 | 0 | 0 | 0 | 0 | 0 | 0 | 0 | 0 | 0 | 0 | 0 | 0 | 0
| 合格品 | 0 | 0 | 18534 | 5670 | 21977 | 13471 | 6676 | 2 | 7473 | 19855 | 20314 |  | 31987 | 27346 | 24838 | 0 | 0 | 0 | 0 | 0 | 0 | 0 | 0 | 0 | 0 | 0 | 0 | 0 | 0 | 0 | 0
| 出成率 | #DIV/0! | #DIV/0! | 99.11% | 86.57% | 98.8% | 92.02% | 96.28% | 100% | 91.14% | 98.34% | 97.66% | 99.22% | 98.93% | 99.39% | 98.4% | #DIV/0! | #DIV/0! | #DIV/0! | #DIV/0! | #DIV/0! | #DIV/0! | #DIV/0! | #DIV/0! | #DIV/0! | #DIV/0! | #DIV/0! | #DIV/0! | #DIV/0! | #DIV/0! | #DIV/0! | #DIV/0!
QPQ | 产量 | 0 | 0 | 18831 | 26827 | 23850 | 35478 | 23745 | 19351 | 17610 | 26849 | 22954 | 11268 | 26098 | 26007 | 28644 | 0 | 0 | 0 | 0 | 0 | 0 | 0 | 0 | 0 | 0 | 0 | 0 | 0 | 0 | 0 | 0
| 不良品 | 0 | 0 | 4062 | 4822 | 6319 | 3167 | 1449 | 1270 | 2544 | 2400 | 1585 | 781 | 1946 | 5448 | 1981 | 0 | 0 | 0 | 0 | 0 | 0 | 0 | 0 | 0 | 0 | 0 | 0 | 0
| 合格品 | 0 | 0 | 14709 | 21266 | 17186 | 30918 | 21875 | 17710 | 14000 | 23712 | 20595 | 9791 | 23624 | 20419 | 26487 | 0 | 0 | 0 | 0 | 0 | 0 | 0 | 0 | 0 | 0 | 0 | 0 | 0
| 出成率 | #DIV/0! | #DIV/0! | 78.43% | 82.03% | 73.51% | 91.07% | 93.9% | 93.44% | 85.55% | 91.06% | 93.09% | 93.07% | 92.54% | 79.05% | 93.08% | #DIV/0! | #DIV/0! | #DIV/0! | #DIV/0! | #DIV/0! | #DIV/0! | #DIV/0! | #DIV/0! | #DIV/0! | #DIV/0! | #DIV/0! | #DIV/0! | #DIV/0! | #DIV/0! | #DIV/0! | #DIV/0!
一次抛光 | 产量 | 0 | 0 | 24990 | 26513 | 22719 | 1 | 22993 | 1 | 7756 | 13623 | 21316 | 22967 | 30066 | 27004 | 19448 | 0 | 0 | 0 | 0 | 0 | 0 | 0 | 0 | 0 | 0 | 0 | 0 | 0 | 0 | 0 | 0
| 不良品 | 0 | 0 | 0 | 0 | 0 | 0 | 0 | 0 | 0 | 0 | 4 | 0 | 0 | 0 | 0 | 0 | 0 | 0 | 0 | 0 | 0 | 0 | 0 | 0 | 0 | 0 | 0 | 0 | 0 | 0 | 0
| 合格品 | 0 | 0 | 24802 | 26232 | 22654 | 1 | 22900 | 1 | 7735 | 13587 | 21269 | 22921 | 29680 | 26468 | 19053 | 0 | 0 | 0 | 0 | 0 | 0 | 0 | 0 | 0 | 0 | 0 | 0 | 0 | 0 | 0 | 0
| 出成率 | #DIV/0! | #DIV/0! | 100% | 100% | 100% | 100% | 100% | 100% | 100% | 100% | 99.98% | 100% | 100% | 100% | 100% | #DIV/0! | #DIV/0! | #DIV/0! | #DIV/0! | #DIV/0! | #DIV/0! | #DIV/0! | #DIV/0! | #DIV/0! | #DIV/0! | #DIV/0! | #DIV/0! | #DIV/0! | #DIV/0! | #DIV/0! | #DIV/0!
二次抛光 | 产量 | 0 | 0 | 18831 | 26827 | 23850 | 35478 | 23745 | 19351 | 17610 | 26849 | 22954 | 11268 | 26098 | 26007 | 28644 | 0 | 0 | 0 | 0 | 0 | 0 | 0 | 0 | 0 | 0 | 0 | 0 | 0 | 0 | 0 | 0
| 不良品 | 0 | 0 | 32 | 32 | 20 | 0 | 70 | 5 | 169 | 148 | 0 | 13 | 60 | 44 | 45 | 0 | 0 | 0 | 0 | 0 | 0 | 0 | 0 | 0 | 0 | 0 | 0 | 0 | 0 | 0 | 0
| 合格品 | 0 | 0 | 14709 | 21266 | 17186 | 30918 | 21875 | 17710 | 14000 | 23712 | 20595 | 9791 | 23624 | 20419 | 26487 | 0 | 0 | 0 | 0 | 0 | 0 | 0 | 0 | 0 | 0 | 0 | 0 | 0 | 0 | 0 | 0
| 出成率 | #DIV/0! | #DIV/0! | 99.83% | 99.88% | 99.92% | 100% | 99.71% | 99.97% | 99.04% | 99.45% | 100% | 99.88% | 99.77% | 99.83% | 99.84% | #DIV/0! | #DIV/0! | #DIV/0! | #DIV/0! | #DIV/0! | #DIV/0! | #DIV/0! | #DIV/0! | #DIV/0! | #DIV/0! | #DIV/0! | #DIV/0! | #DIV/0! | #DIV/0! | #DIV/0! | #DIV/0!
合计 | 不良品 | 0 | 0 | 4259 | 5620 | 6604 | 4270 | 1771 | 1275 | 3383 | 2880 | 2065 | 950 | 2349 | 5659 | 2425 | 0 | 0 | 0 | 0 | 0 | 0 | 0 | 0 | 0 | 0 | 0 | 0 | 0 | 0 | 0 | 0
| 一次出成率 | #DIV/0! | #DIV/0! | 77.6% | 70.93% | 72.56% | 83.8% | 90.14% | 93.41% | 77.23% | 89.05% | 90.9% | 92.24% | 91.34% | 78.44% | 91.45% | #DIV/0! | #DIV/0! | #DIV/0! | #DIV/0! | #DIV/0! | #DIV/0! | #DIV/0! | #DIV/0! | #DIV/0! | #DIV/0! | #DIV/0! | #DIV/0! | #DIV/0! | #DIV/0! | #DIV/0! | #DIV/0!

## 研磨
徐兴全
| 3.01 | 3.02 | 3.03 | 3.04 | 3.05 | 3.06 | 3.07 | 3.08 | 3.09 | 3.1 | 3.11 | 3.12 | 3.13 | 3.14 | 3.15 | 3.16 | 3.17 | 3.18 | 3.19 | 3.2 | 3.21 | 3.22 | 3.23 | 3.24 | 3.25 | 3.26 | 3.27 | 3.28 | 3.29 | 3.3 | 3.31
产量 | 0 | 0 | 8410 | 5704 | 12277 | 7047 | 1 | 1 | 1 | 10072 | 8322 | 0 | 20702 | 12718 | 12897 | 0 | 0 | 0 | 0 | 0 | 0 | 0 | 0 | 0 | 0 | 0 | 0 | 0 | 0 | 0 | 0
入库数量 |  |  | 8352 | 5670 | 12271 | 6736 | 1 | 1 | 1 | 10037 | 8295 |  | 20691 | 12606 | 12877
研磨废品 |  |  | 58 | 34 | 6 | 52 |  |  |  | 35 | 27 |  | 3 | 112 | 4
UB数量 | [5 empty] | 259
原材料 | [12 empty] | 8 |  | 16
不良品合计 | 0 | 0 | 58 | 34 | 6 | 311 | 0 | 0 | 0 | 35 | 27 | 0 | 11 | 112 | 20 | 0 | 0 | 0 | 0 | 0 | 0 | 0 | 0 | 0 | 0 | 0 | 0 | 0 | 0 | 0 | 0
一次出成率 | #DIV/0! | #DIV/0! | 99.31% | 99.4% | 99.95% | 95.59% | 100% | 100% | 100% | 99.65% | 99.68% | #DIV/0! | 99.95% | 99.12% | 99.84% | #DIV/0! | #DIV/0! | #DIV/0! | #DIV/0! | #DIV/0! | #DIV/0! | #DIV/0! | #DIV/0! | #DIV/0! | #DIV/0! | #DIV/0! | #DIV/0! | #DIV/0! | #DIV/0! | #DIV/0! | #DIV/0!
宋强
| 3.01 | 3.02 | 3.03 | 3.04 | 3.05 | 3.06 | 3.07 | 3.08 | 3.09 | 3.1 | 3.11 | 3.12 | 3.13 | 3.14 | 3.15 | 3.16 | 3.17 | 3.18 | 3.19 | 3.2 | 3.21 | 3.22 | 3.23 | 3.24 | 3.25 | 3.26 | 3.27 | 3.28 | 3.29 | 3.3 | 3.31
产量 | 0 | 0 | 10233 | 0 | 9753 | 6773 | 6772 | 1 | 7564 | 9900 | 12063 | 20101 | 11571 | 14744 | 12059 | 0 | 0 | 0 | 0 | 0 | 0 | 0 | 0 | 0 | 0 | 0 | 0 | 0 | 0 | 0 | 0
入库数量 |  |  | 10182 |  | 9706 | 6735 | 6675 | 1 | 7472 | 9818 | 12019 | 19919 | 11296 | 14740 | 11961
研磨废品 |  |  | 51 |  | 47 | 38 | 97 |  | 92 | 82 | 27 | 182 | 47 | 4 | 98
UB数量
原材料 | [10 empty] | 17 |  | 228
不良品合计 | 0 | 0 | 51 | 0 | 47 | 38 | 97 | 0 | 92 | 82 | 44 | 182 | 275 | 4 | 98 | 0 | 0 | 0 | 0 | 0 | 0 | 0 | 0 | 0 | 0 | 0 | 0 | 0 | 0 | 0 | 0
一次出成率 | #DIV/0! | #DIV/0! | 99.5% | #DIV/0! | 99.52% | 99.44% | 98.57% | 100% | 98.78% | 99.17% | 99.64% | 99.09% | 97.62% | 99.97% | 99.19% | #DIV/0! | #DIV/0! | #DIV/0! | #DIV/0! | #DIV/0! | #DIV/0! | #DIV/0! | #DIV/0! | #DIV/0! | #DIV/0! | #DIV/0! | #DIV/0! | #DIV/0! | #DIV/0! | #DIV/0! | #DIV/0!
14800
4566
553
19919

## 一次抛光
一次抛光
| 3.01 | 3.02 | 3.03 | 3.04 | 3.05 | 3.06 | 3.07 | 3.08 | 3.09 | 3.1 | 3.11 | 3.12 | 3.13 | 3.14 | 3.15 | 3.16 | 3.17 | 3.18 | 3.19 | 3.2 | 3.21 | 3.22 | 3.23 | 3.24 | 3.25 | 3.26 | 3.27 | 3.28 | 3.29 | 3.3 | 3.31
产量 | 0 | 0 | 24990 | 26513 | 22719 | 1 | 22993 | 1 | 7756 | 13623 | 21316 | 22967 | 30066 | 27004 | 19448 | 0 | 0 | 0 | 0 | 0 | 0 | 0 | 0 | 0 | 0 | 0 | 0 | 0 | 0 | 0 | 0
入库数量 |  |  | 24802 | 26232 | 22654 | 1 | 22900 | 1 | 7735 | 13587 | 21269 | 22921 | 29680 | 26468 | 19053
碰伤 |  |  | 31 | 96 | 14 |  | 51 |  | 7 | 5 | 7 |  | 176 | 192 | 196
研磨不良 |  |  | 56 | 84 | [5 empty] | 5 |  |  | 89 |  | 24
抛光不良 | [10 empty] | 4
丢失
原材料 |  |  | 101 | 101 | 51 |  | 42 |  | 14 | 26 | 36 | 46 | 121 | 344 | 175
不良品合计 | 0 | 0 | 188 | 281 | 65 | 0 | 93 | 0 | 21 | 36 | 47 | 46 | 386 | 536 | 395 | 0 | 0 | 0 | 0 | 0 | 0 | 0 | 0 | 0 | 0 | 0 | 0 | 0 | 0 | 0 | 0
一次出成率 | #DIV/0! | #DIV/0! | 99.25% | 98.94% | 99.71% | 100% | 99.6% | 100% | 99.73% | 99.74% | 99.78% | 99.8% | 98.72% | 98.02% | 97.97% | #DIV/0! | #DIV/0! | #DIV/0! | #DIV/0! | #DIV/0! | #DIV/0! | #DIV/0! | #DIV/0! | #DIV/0! | #DIV/0! | #DIV/0! | #DIV/0! | #DIV/0! | #DIV/0! | #DIV/0! | #DIV/0!

## QPQ
QPQ
| 3.01 | 3.02 | 3.03 | 3.04 | 3.05 | 3.06 | 3.07 | 3.08 | 3.09 | 3.1 | 3.11 | 3.12 | 3.13 | 3.14 | 3.15 | 3.16 | 3.17 | 3.18 | 3.19 | 3.2 | 3.21 | 3.22 | 3.23 | 3.24 | 3.25 | 3.26 | 3.27 | 3.28 | 3.29 | 3.3 | 3.31
产量 | 0 | 0 | 18831 | 26827 | 23850 | 35478 | 23745 | 19351 | 17610 | 26849 | 22954 | 11268 | 26098 | 26007 | 28644 | 0 | 0 | 0 | 0 | 0 | 0 | 0 | 0 | 0 | 0 | 0 | 0 | 0 | 0 | 0 | 0
入库数量 | 0 | 0 | 14709 | 21266 | 17186 | 30918 | 21875 | 17710 | 14000 | 23712 | 20595 | 9791 | 23624 | 20419 | 26487 | 0 | 0 | 0 | 0 | 0 | 0 | 0 | 0 | 0 | 0 | 0 | 0 | 0 | 0 | 0 | 0
碰伤 | 0 | 0 | 3728 | 4329 | 4045 | 2551 | 1295 | 878 | 1907 | 2236 | 1090 | 423 | 1667 | 2393 | 1362 | 0 | 0 | 0 | 0 | 0 | 0 | 0 | 0 | 0 | 0 | 0 | 0 | 0 | 0 | 0 | 0
QP不良 | 0 | 0 | 334 | 493 | 2274 | 616 | 154 | 392 | 637 | 164 | 495 | 358 | 279 | 3055 | 619 | 0 | 0 | 0 | 0 | 0 | 0 | 0 | 0 | 0 | 0 | 0 | 0 | 0 | 0 | 0 | 0
不良品合计 | 0 | 0 | 4062 | 4822 | 6319 | 3167 | 1449 | 1270 | 2544 | 2400 | 1585 | 781 | 1946 | 5448 | 1981 | 0 | 0 | 0 | 0 | 0 | 0 | 0 | 0 | 0 | 0 | 0 | 0 | 0 | 0 | 0 | 0
一次出成率 | #DIV/0! | #DIV/0! | 78.43% | 82.03% | 73.51% | 91.07% | 93.9% | 93.44% | 85.55% | 91.06% | 93.09% | 93.07% | 92.54% | 79.05% | 93.08% | #DIV/0! | #DIV/0! | #DIV/0! | #DIV/0! | #DIV/0! | #DIV/0! | #DIV/0! | #DIV/0! | #DIV/0! | #DIV/0! | #DIV/0! | #DIV/0! | #DIV/0! | #DIV/0! | #DIV/0! | #DIV/0! | #DIV/0! | #DIV/0! | #DIV/0! | #DIV/0!

## 一次出成率2
部门一次出成率
部门 | 3.01 | 3.02 | 3.03 | 3.04 | 3.05 | 3.06 | 3.07 | 3.08 | 3.09 | 3.1 | 3.11 | 3.12 | 3.13 | 3.14 | 3.15 | 3.16 | 3.17 | 3.18 | 3.19 | 3.2 | 3.21 | 3.22 | 3.23 | 3.24 | 3.25 | 3.26 | 3.27 | 3.28 | 3.29 | 3.3 | 3.31
研磨徐 | #DIV/0! | #DIV/0! | 99.31% | 99.4% | 99.95% | 95.59% | 100% | 100% | 100% | 99.65% | 99.68% | #DIV/0! | 99.95% | 99.12% | 99.84% | #DIV/0! | #DIV/0! | #DIV/0! | #DIV/0! | #DIV/0! | #DIV/0! | #DIV/0! | #DIV/0! | #DIV/0! | #DIV/0! | #DIV/0! | #DIV/0! | #DIV/0! | #DIV/0! | #DIV/0! | #DIV/0!
研磨宋 | #DIV/0! | #DIV/0! | 99.5% | #DIV/0! | 99.52% | 99.44% | 98.57% | 100% | 98.78% | 99.17% | 99.64% | 99.09% | 97.62% | 99.97% | 99.19% | #DIV/0! | #DIV/0! | #DIV/0! | #DIV/0! | #DIV/0! | #DIV/0! | #DIV/0! | #DIV/0! | #DIV/0! | #DIV/0! | #DIV/0! | #DIV/0! | #DIV/0! | #DIV/0! | #DIV/0! | #DIV/0!
研磨总计 | #DIV/0! | #DIV/0! | 99.42% | 99.4% | 99.76% | 97.47% | 98.57% | 100% | 98.78% | 99.41% | 99.65% | 99.09% | 99.11% | 99.58% | 99.53% | #DIV/0! | #DIV/0! | #DIV/0! | #DIV/0! | #DIV/0! | #DIV/0! | #DIV/0! | #DIV/0! | #DIV/0! | #DIV/0! | #DIV/0! | #DIV/0! | #DIV/0! | #DIV/0! | #DIV/0! | #DIV/0!
QPQ | 100% | 100% | 100% | 100% | 100% | 100% | 100% | 100% | 100% | 100% | 100% | 100% | 100% | 100% | 100% | 100% | 100% | 100% | 100% | 100% | 100% | 100% | 100% | 100% | 100% | 100% | 100% | 100% | 100% | 200% | 300%
一次抛光 | #DIV/0! | #DIV/0! | 99.25% | 98.94% | 99.71% | 100% | 99.6% | 100% | 99.73% | 99.74% | 99.78% | 99.8% | 98.72% | 98.02% | 97.97% | #DIV/0! | #DIV/0! | #DIV/0! | #DIV/0! | #DIV/0! | #DIV/0! | #DIV/0! | #DIV/0! | #DIV/0! | #DIV/0! | #DIV/0! | #DIV/0! | #DIV/0! | #DIV/0! | #DIV/0! | #DIV/0!
二次抛光 | #DIV/0! | #DIV/0! | 78.11% | 79.27% | 72.06% | 87.15% | 92.12% | 91.52% | 79.5% | 88.32% | 89.72% | 86.89% | 90.52% | 78.51% | 92.47% | #DIV/0! | #DIV/0! | #DIV/0! | #DIV/0! | #DIV/0! | #DIV/0! | #DIV/0! | #DIV/0! | #DIV/0! | #DIV/0! | #DIV/0! | #DIV/0! | #DIV/0! | #DIV/0! | #DIV/0! | #DIV/0!
一次出成率合计 | #DIV/0! | #DIV/0! | 77.07% | 77.96% | 71.68% | 84.95% | 90.44% | 91.52% | 78.32% | 87.57% | 89.21% | 85.93% | 88.57% | 76.63% | 90.16% | #DIV/0! | #DIV/0! | #DIV/0! | #DIV/0! | #DIV/0! | #DIV/0! | #DIV/0! | #DIV/0! | #DIV/0! | #DIV/0! | #DIV/0! | #DIV/0! | #DIV/0! | #DIV/0! | #DIV/0! | #DIV/0!

## 二次抛光
二次抛光于明珠
| 3.01 | 3.02 | 3.03 | 3.04 | 3.05 | 3.06 | 3.07 | 3.08 | 3.09 | 3.1 | 3.11 | 3.12 | 3.13 | 3.14 | 3.15 | 3.16 | 3.17 | 3.18 | 3.19 | 3.2 | 3.21 | 3.22 | 3.23 | 3.24 | 3.25 | 3.26 | 3.27 | 3.28 | 3.29 | 3.3 | 3.31
产量 | 0 | 0 | 18831 | 26827 | 23850 | 35478 | 23745 | 19351 | 17610 | 26849 | 22954 | 11268 | 26098 | 26007 | 28644 | 0 | 0 | 0 | 0 | 0 | 0 | 0 | 0 | 0 | 0 | 0 | 0 | 0 | 0 | 0 | 0
入库数量 |  |  | 14709 | 21266 | 17186 | 30918 | 21875 | 17710 | 14000 | 23712 | 20595 | 9791 | 23624 | 20419 | 26487
碰伤 |  |  | 3697 | 4233 | 4031 | 2551 | 1244 | 878 | 1900 | 2231 | 1083 | 423 | 1491 | 2201 | 1166
QP不良 |  |  | 334 | 493 | 2274 | 616 | 154 | 392 | 637 | 164 | 495 | 358 | 279 | 3055 | 619
研磨不良 |  |  |  | 648 | 212 | 754 | 155 | 183 | 578 | 210 | 422 | 518 | 204 | 51 | 273
抛光不良 |  |  | 32 | 32 | 20 |  | 70 | 5 | 169 | 148 |  | 13 | 60 | 44 | 45
丢失
原材料 |  |  | 59 | 155 | 127 | 639 | 247 | 183 | 326 | 384 | 359 | 165 | 440 | 237 | 54
不良品合计 | 0 | 0 | 4122 |  | 6664 | 4560 | 1870 | 1641 | 3610 | 3137 | 2359 | 1477 | 2474 | 5588 | 2157 | 0 | 0 | 0 | 0 | 0 | 0 | 0 | 0 | 0 | 0 | 0 | 0 | 0 | 0 | 0 | 0
一次出成率 | #DIV/0! | #DIV/0! | 78.11% | 79.27% | 72.06% | 87.15% | 92.12% | 91.52% | 79.5% | 88.32% | 89.72% | 86.89% | 90.52% | 78.51% | 92.47% | #DIV/0! | #DIV/0! | #DIV/0! | #DIV/0! | #DIV/0! | #DIV/0! | #DIV/0! | #DIV/0! | #DIV/0! | #DIV/0! | #DIV/0! | #DIV/0! | #DIV/0! | #DIV/0! | #DIV/0! | #DIV/0!